## BaF2
| S1 | S2 | S3 | λ1 | λ2 | λ3
Constant term | 0.8285359 | 0.3315039 | 4.367314 | 0.08362026 | -0.1148764 | 49.21549
T term | -0.0008986505 | 0.0009091254 | -0.01161161 | 0.0008880306 | 0.003381142 | -0.06672202
T2 term | -1.884197e-06 | 1.65678e-06 | 7.204123e-05 | -1.277585e-05 | -1.89787e-05 | 0.0004283633
T3 term | -1.332822e-10 | 5.257707e-10 | -4.302326e-08 | 5.231437e-08 | 4.686248e-08 | -3.280396e-07
T4 term | 3.650068e-12 | -3.90414e-12 | -1.764139e-10 | -7.312824e-11 | -4.34865e-11 | -8.848551e-10
Temperature | 50 | 300
wave | 0.45 | 5.6
residual | 3e-05

## LiF
| S1 | S2 | S3 | λ1 | λ2 | λ3
Constant term | 0.933385 | 2.91928 | 2.73548 | 0.0715768 | 29.3086 | 29.4083
T term | 1.84043e-05 | 0.00691076 | 0.000671841 | 8.52651e-06 | 0.0364286 | 0.000104614
T2 term | -1.68868e-07 | 8.47693e-06 | -1.24327e-05 | -5.56075e-08 | 3.22167e-05 | -8.56271e-05
T3 term | 4.08865e-12 | -3.20709e-08 | -2.97405e-08 | 2.37456e-10 | 7.85825e-08 | -1.18786e-07
T4 term | 3.36861e-13 | 1.36856e-10 | 1.21434e-10 | -3.54594e-13 | -2.81432e-10 | 7.82576e-10
Temperature | 65 | 300
wave | 0.4 | 5.6
residual | 4e-05

## ZnSe
| S1 | S2 | S3 | λ1 | λ2 | λ3
Constant term | 4.41367 | 0.447774 | 6.70952 | 0.198555 | 0.382382 | 73.388
T term | -0.00113389 | 0.00111709 | -0.081819 | -3.62359e-05 | -0.000156654 | -0.506215
T2 term | 2.00829e-05 | -1.80101e-05 | 0.00057733 | 7.20678e-07 | 2.56481e-06 | 0.00306061
T3 term | -8.77087e-08 | 8.10837e-08 | -1.8921e-06 | -3.1238e-09 | -1.07544e-08 | -8.48293e-06
T4 term | 1.26557e-10 | -1.18476e-10 | 2.15956e-09 | 4.51629e-12 | 1.5323e-11 | 6.53366e-09
Temperature | 20 | 300
wave | 0.55 | 5.6
residual | 0.0002

## ZnS
| S1 | S2 | S3 | λ1 | λ2 | λ3
Constant term | 3.35933 | 0.706131 | 4.02154 | 0.161151 | 0.282427 | 41.159
T term | -0.000512262 | 0.000489603 | -0.0293193 | -8.93057e-06 | -4.66636e-05 | -0.16101
T2 term | 1.01086e-05 | -8.91159e-06 | 0.00023108 | 2.73286e-07 | 7.55906e-07 | 0.00123906
T3 term | -4.14798e-08 | 3.81621e-08 | -7.57289e-07 | -1.23408e-09 | -2.77513e-09 | -3.95895e-06
T4 term | 6.91051e-11 | -6.54805e-11 | 8.31188e-10 | 2.29917e-12 | 4.35237e-12 | 4.1637e-09
Temperature | 20 | 300
wave | 0.5 | 5.6
residual | 3.9e-05

## Homosil
| Sl | S2 | S3 | λ1 | λ2 | λ3
Constant term | 0.129225 | 0.971572 | 0.827751 | 0.0251954 | 0.092157 | 9.60864
T term | 1.90245E -03 | -0.00189331 | 0.00140059 | 5.60903E -05 | 0.00012946 | 0.00632992
T2 term | -2.20990E -06 | 2.22447e-06 | -5.87619e-06 | 5.25874E -07 | -3.74501e-07 | -2.63 568E-05
T3 term | -2.59028E -09 | 2.61417e-09 | 6.96388e-09 | -1.43461E -09 | 3.50573e-10 | 3.06661e-08
T4 term | 0 | 0 | 0 | 0 | 0 | 0
Temperature | 120 | 335
wave | 0.34 | 3.16
residual | 3.55e-05

## S-LAH55
| Sl | S2 | S3 | λ1 | λ2 | λ3
Constant term | 1.7814312 | 0.49636074 | 11.689227 | -0.09110862 | 0.17936965 | 27.903905
T term | 0.00063081385 | -0.00062964009 | -0.023610072 | -1.5775242e-05 | 6.0360844e-05 | -0.029769503
T2 term | -1.4402478e-07 | 1.0040833e-07 | -1.3222486e-05 | -5.9958893e-08 | -8.7187023e-08 | -1.8651425e-05
T3 term | 4.8110326e-10 | -3.6453859e-10 | 4.4735868e-08 | 7.5442724e-11 | 2.3594691e-10 | 1.1616431e-08
T4 term | 0 | 0 | 0 | 0 | 0 | 0
Temperature | 113 | 309
wave | 0.42 | 1.1
residual | 4.4e-06

## S-LAH55V1
| Sl | S2 | S3 | λ1 | λ2 | λ3
Constant term | 1.3062627 | 0.97168551 | 240.09377 | 0.062944667 | 0.16209107 | 140.70905
T term | 0.0010228418 | -0.0010290658 | 0.26319867 | 9.8285075e-05 | 2.0042243e-05 | -0.35636616
T2 term | 7.8361832e-08 | -8.3012365e-08 | 0.00055493309 | -1.5925496e-07 | 7.4690875e-08 | 0.0049573129
T3 term | 1.5600631e-10 | -1.004115e-10 | 6.4871588e-05 | 1.991289e-10 | -3.42001e-11 | -3.7136888e-06
T4 term | 0 | 0 | 0 | 0 | 0 | 0
Temperature | 110 | 294
wave | 0.42 | 1.1
residual | 3.7e-06

## S-LAH55V2
| S1 | S2 | S3 | λ1 | λ2 | λ3
Constant term | 1.3018347 | 0.97505234 | 1028.621 | 0.065864273 | 0.16033872 | 261.91686
T term | 0.0010356899 | -0.0010224733 | 0.66798131 | 5.1890577e-05 | 4.4572811e-05 | 0.19099141
T2 term | 1.3179965e-07 | -2.3043813e-07 | 0.030365432 | 7.0075876e-08 | -4.6941224e-08 | 0.0027055936
T3 term | 1.0322643e-09 | -8.325457e-10 | -4.6199578e-05 | -1.1736863e-10 | 2.1825153e-10 | -4.9489012e-06
T4 term | 0 | 0 | 0 | 0 | 0 | 0
Temperature | 110 | 304
wave | 0.42 | 1.1
residual | 3.6e-06

## S-LAH59
| S1 | S2 | S3 | λ1 | λ2 | λ3
Constant term | 1.6461568 | 0.5716159 | 616.71927 | 0.088046126 | 0.16332093 | 71.772194
T term | -0.001420552 | 0.0014168758 | -6.037867 | -5.2899964e-05 | -6.7797001e-05 | 2.4641898
T2 term | 2.4295545e-08 | -2.4490122e-08 | 0.1684962 | 2.5069996e-08 | 9.2972146e-08 | 0.0068159459
T3 term | 2.0805207e-11 | 2.6396865e-11 | 0.00030619744 | -1.8706535e-10 | -6.1581196e-11 | -5.5960325e-06
T4 term | 0 | 0 | 0 | 0 | 0 | 0
Temperature | 116 | 300
wave | 0.42 | 1.1
residual | 3.6e-06

## S-TIH14
| S1 | S2 | S3 | λ1 | λ2 | λ3
Constant term | 1.6817785 | 0.30485459 | 1153.3205 | 0.110016 | 0.24689603 | 241.33481
T term | -3.1770188e-06 | -3.2989806e-05 | -5.7639062 | 2.6861818e-05 | -1.7792087e-05 | 0.14409381
T2 term | 1.6435249e-06 | -1.5648077e-06 | 0.068571853 | 3.4871219e-08 | 3.057259e-07 | 0.0085059967
T3 term | -5.4877509e-09 | 5.4293502e-09 | 0.00010160805 | -3.3309559e-10 | -7.9767883e-10 | -7.9408637e-06
T4 term | 0 | 0 | 0 | 0 | 0 | 0
Temperature | 124 | 302
wave | 0.42 | 1.1
residual | 5.2e-06

## S-NPH2
| S1 | S2 | S3 | λ1 | λ2 | λ3
Constant term | 2.0496807 | 0.4330623 | 93056.88 | 0.13167285 | 0.27198343 | 2302.2307
T term | -0.00073401242 | 0.00073348479 | -250.56619 | -6.3061282e-05 | -5.1081866e-05 | -2.9208334
T2 term | 1.374357e-06 | -1.4502751e-06 | 2.3200182 | 1.0822474e-07 | 1.1816101e-07 | 0.029506005
T3 term | 1.6697648e-09 | -1.5577186e-09 | -0.0016768322 | 1.7084946e-10 | 1.2060562e-10 | -3.1050016e-05
T4 term | 0 | 0 | 0 | 0 | 0 | 0
Temperature | 101 | 309
wave | 0.42 | 1.1
residual | 7.1e-06

## S-LAM3
| S1 | S2 | S3 | λ1 | λ2 | λ3
Constant term | 1.4826244 | 0.40512531 | 15.622686 | 0.082279692 | 0.17272586 | 30.588013
T term | -0.00094286696 | 0.00092857283 | 0.013329059 | -6.3123886e-06 | -8.9609891e-05 | 0.17317141
T2 term | 1.359612e-08 | -1.6758711e-08 | 0.0013452161 | -2.2317324e-07 | 2.1857831e-07 | 0.00074685318
T3 term | -7.4262754e-12 | 3.1970147e-11 | 2.0998717e-06 | 2.9718159e-10 | -2.8694307e-10 | -5.2991917e-07
T4 term | 0 | 0 | 0 | 0 | 0 | 0
Temperature | 107 | 302
wave | 0.42 | 1.1
residual | 3.7e-06

## S-NBM51
| S1 | S2 | S3 | λ1 | λ2 | λ3
Constant term | 1.3458658 | 0.20491569 | 1355.2138 | 0.090893927 | 0.19468659 | 194.86831
T term | -0.00055343214 | 0.00053830009 | -10.474619 | -3.914569e-05 | -6.6986338e-05 | 1.2913173
T2 term | 4.3335356e-08 | 1.2482884e-08 | 0.14806369 | -2.9969003e-08 | 6.5151082e-08 | 0.006385749
T3 term | -8.9902143e-11 | 3.4821788e-11 | -1.320653e-05 | 6.2606612e-11 | -5.6106312e-11 | -6.8968628e-06
T4 term | 0 | 0 | 0 | 0 | 0 | 0
Temperature | 125 | 313
wave | 0.42 | 1.1
residual | 2.6e-06

## S-PHM52
| S1 | S2 | S3 | λ1 | λ2 | λ3
Constant term | 1.426976 | 0.15906485 | 8110.6397 | 0.084791006 | 0.15587797 | 654.93712
T term | -0.00033180935 | 0.00029417595 | -15.445555 | 2.9050286e-06 | -2.5485357e-05 | 5.0312765
T2 term | 5.5678574e-08 | 2.1658948e-08 | 0.70698412 | -1.3044013e-07 | 1.0829095e-07 | 0.0058916151
T3 term | -1.7389067e-10 | 6.2704518e-11 | -0.00034838125 | 2.8823528e-10 | -3.4082585e-10 | -4.720558e-06
T4 term | 0 | 0 | 0 | 0 | 0 | 0
Temperature | 125 | 313
wave | 0.42 | 1.1
residual | 2.6e-06

## N-BK7
| S1 | S2 | S3 | λ1 | λ2 | λ3
Constant term | 1.07036 | 0.202896 | 0.850659 | 0.0820884 | 0.141222 | 9.38638
T term | 0.00175658 | -0.00175289 | 0.00103233 | 4.356e-05 | -5.41379e-05 | 0.00524515
T2 term | -4.28401e-06 | 4.18934e-06 | -6.88935e-06 | 5.85421e-08 | 4.7289e-06 | -3.54202e-05
T3 term | -1.65687e-11 | 4.52824e-10 | 2.5651e-08 | -4.13612e-10 | -2.73546e-08 | 1.32249e-07
T4 term | 7.55467e-12 | -8.18792e-12 | -4.71564e-11 | 5.61059e-13 | 8.0138e-11 | -2.38407e-10
Temperature | 50 | 300
wave | 0.45 | 2.7
residual | 1e-05

## BaLKN3
| S1 | S2 | S3 | λ1 | λ2 | λ3
Constant term | 1.02149 | 0.25436 | 0.953229 | 0.0775429 | 0.146401 | 10.4822
T term | 0.00109614 | -0.0010961 | -0.00115882 | 4.95158e-05 | 0.000135564 | -0.00599745
T2 term | -4.59805e-06 | 4.53092e-06 | 1.39465e-05 | -1.40035e-07 | -4.89553e-07 | 7.24685e-05
T3 term | 6.64131e-09 | -6.35629e-09 | -5.48539e-08 | -1.08903e-10 | 6.14665e-10 | -2.84144e-07
T4 term | 1.87385e-12 | -2.2084e-12 | 7.03221e-11 | 8.22667e-13 | 4.69066e-13 | 3.63353e-10
Temperature | 40 | 300
wave | 0.4 | 2.6
residual | 1e-05

## SF15
| S1 | S2 | S3 | λ1 | λ2 | λ3
Constant term | 1.54987 | 0.239639 | 1.00213 | -0.10935 | 0.234428 | 10.5886
T term | 0.000636428 | -0.000645708 | -0.00135256 | -5.12795e-05 | 0.000122009 | -0.00657792
T2 term | -3.71495e-06 | 3.72173e-06 | 1.47878e-05 | 3.13053e-07 | -6.67055e-07 | 7.18922e-05
T3 term | 3.70739e-09 | -3.66675e-09 | -3.17135e-08 | -3.50897e-10 | 7.61606e-10 | -1.53702e-07
T4 term | -1.71512e-24 | -1.55595e-24 | 3.3815e-23 | -5.01524e-20 | -1.37513e-18 | -5.30573e-19
Temperature | 50 | 300
wave | 0.45 | 2.6
residual | 1e-05

## E-SF03
| S1 | S2 | S3 | λ1 | λ2 | λ3
Constant term | 1.02211 | 1.23115 | 1.00213 | -0.00147716 | 0.202032 | 10.294
T term | 0.00022881 | -0.000235574 | -0.00135256 | 6.41073e-05 | 1.55494e-05 | 0.0054529
T2 term | 9.32551e-08 | -1.27416e-07 | 1.47878e-05 | -4.78528e-07 | 1.00594e-08 | 9.8061e-06
T3 term | 6.98491e-11 | -2.43177e-11 | -3.17135e-08 | 8.62138e-10 | 2.63655e-11 | 3.26875e-09
T4 term | 1.07028e-13 | -3.59149e-14 | 3.3815e-23 | 2.02112e-13 | 9.42258e-15 | -6.04985e-12
Temperature | 30 | 300
wave | 0.45 | 2.8
residual | 1e-05

## Corning 7980
| S1 | S2 | S3 | λ1 | λ2 | λ3
Constant term | 1.10127 | 1.78752e-05 | 0.793552 | -0.08906 | 0.297562 | 9.34454
T term | -4.94251e-05 | 4.76391e-05 | -0.00127815 | 9.0873e-06 | -0.000859578 | -0.00709788
T2 term | 5.27414e-07 | -4.49019e-07 | 1.84595e-05 | -6.53638e-08 | 6.59069e-06 | 0.000101968
T3 term | -1.597e-09 | 1.44546e-09 | -9.20275e-08 | 7.77072e-11 | -1.09482e-08 | -5.0766e-07
T4 term | 1.75949e-12 | -1.57223e-12 | 1.48829e-10 | 6.84605e-14 | 7.85145e-13 | 8.21348e-10
Temperature | 30 | 300
wave | 0.4 | 2.6
residual | 2e-05

## Suprasil 3001
| S1 | S2 | S3 | λ1 | λ2 | λ3
Constant term | 0.20949611 | 0.89235769 | 0.87663249 | -0.058714652 | 0.097313583 | 9.8137923
T term | 0.00027399685 | -0.00027192212 | 0.00030330081 | 0.00092480992 | 6.2387297e-05 | 0.001553001
T2 term | 1.4069372e-06 | -1.3618554e-06 | -1.6082403e-06 | -2.602827e-06 | -3.01132e-07 | -8.3011284e-06
T3 term | 7.6027567e-09 | -7.62043e-09 | 2.686166e-09 | 2.9960201e-09 | 8.8515242e-10 | 1.3964033e-08
T4 term | 0 | 0 | 0 | 0 | 0 | 0
Temperature | 110 | 310
wave | 0.416 | 3.16
residual | 6.2e-06

## S-FTM16
| S1 | S2 | S3 | λ1 | λ2 | λ3
Constant term | 1.2150563 | 0.26092274 | 0.91036236 | 0.088057716 | 0.21069351 | 9.9088653
T term | 0.0013688149 | -0.0013777543 | 0.0052376973 | 0.00013971543 | 0.00033594857 | 0.023036544
T2 term | -6.0124208e-06 | 5.9765687e-06 | -2.9744085e-05 | -5.8573252e-07 | -1.4632989e-06 | -0.0001302247
T3 term | 8.0442131e-09 | -7.9534661e-09 | 5.1610493e-08 | 7.5117193e-10 | 2.0146446e-09 | 2.2620436e-07
T4 term | 0 | 0 | 0 | 0 | 0 | 0
Temperature | 110 | 310
wave | 0.416 | 2.72
residual | 8e-06

## CaF2
| S1 | S2 | S3 | λ1 | λ2 | λ3
Constant term | 0.964897439 | 0.0804911323 | 2.24550341 | -0.0661856475 | 0.140131234 | 27.2931138
T term | -0.000738704087 | 0.000744817508 | 0.0313937373 | -1.21180637e-05 | -0.000242570135 | 0.140040106
T2 term | 7.17518006e-07 | -8.40049522e-07 | -0.000167438455 | 2.21072817e-07 | 9.31841153e-07 | -0.000743081369
T3 term | 1.09741437e-09 | -9.71236119e-10 | 2.58329027e-07 | -5.27928096e-10 | -1.29845516e-09 | 1.1461293e-06
T4 term | 0 | 0 | 0 | 0 | 0 | 0
Temperature | 100 | 310
wave | 0.416 | 3.56
residual | 6.3e-06

## L-BHH2
| S1 | S2 | S3 | λ1 | λ2 | λ3
Constant term | 2.56573417 | 0.548240674 | 1.04032407 | 0.13779618 | 0.274945192 | 8.91246697
T term | -0.00192882843 | 0.00190273893 | 0.00550789312 | -0.000104788516 | -0.000125477172 | 0.0182450068
T2 term | 1.22849935e-05 | -1.21366937e-05 | -2.53683757e-05 | 6.83195534e-07 | 8.55145302e-07 | -8.32499753e-05
T3 term | -2.23951654e-08 | 2.23600038e-08 | 3.7401854e-08 | -1.24981155e-09 | -1.49882647e-09 | 1.22156477e-07
T4 term | 0 | 0 | 0 | 0 | 0 | 0
Temperature | 110 | 305
wave | 0.46 | 3.16
residual | 9.2e-06

## S-FPL51
| S1 | S2 | S3 | λ1 | λ2 | λ3
Constant term | 1.02282 | 0.200892 | 0.608493 | -0.0777441 | 0.106395 | 10.66
T term | -0.00190169 | 0.00190781 | 0.00333037 | -0.000319907 | -0.00122507 | 0.0260141
T2 term | 2.20874e-06 | -2.3474e-06 | -1.26353e-05 | 1.555e-06 | 4.44616e-06 | -0.000114023
T3 term | 9.2429e-09 | -8.92733e-09 | 2.6975e-08 | -3.84142e-09 | -2.35447e-09 | 2.85777e-07
T4 term | -4.20726e-12 | 3.90844e-12 | -4.34919e-11 | 4.81654e-12 | -1.1166e-11 | -4.2655e-10
Temperature | 30 | 300
wave | 0.5 | 2.6
residual | 4.7e-06

## S-FTM16_2
| S1 | S2 | S3 | λ1 | λ2 | λ3
Constant term | 1.31928 | 0.156284 | 1.11149 | 0.0994121 | 0.234812 | 10.7879
T term | 0.00109806 | -0.00109344 | 0.00250165 | 9.37023e-05 | 0.000336777 | 0.0112738
T2 term | -4.05068e-06 | 3.8631e-06 | -3.64487e-05 | -5.32771e-08 | -4.59263e-07 | -0.000163159
T3 term | 7.3136e-09 | -6.56839e-09 | 1.67716e-07 | -7.65431e-10 | 1.31553e-09 | 7.52478e-07
T4 term | -6.39668e-12 | 5.43872e-12 | -2.5091e-10 | 1.38289e-12 | -4.47628e-12 | -1.12725e-09
Temperature | 30 | 300
wave | 0.5 | 2.6
residual | 7.2e-06

## S-TIM28
| S1 | S2 | S3 | λ1 | λ2 | λ3
Constant term | 1.5235 | 0.23947 | 1.44396 | -0.104162 | 0.235523 | 11.5308
T term | 0.00145283 | -0.00145775 | -0.00430203 | -0.00014763 | 0.000248378 | -0.0162308
T2 term | -1.61446e-05 | 1.61216e-05 | 5.21151e-05 | 1.63702e-06 | -2.73245e-06 | 0.000197413
T3 term | 6.90849e-08 | -6.90445e-08 | -2.28448e-07 | -7.0312e-09 | 1.18139e-08 | -8.64001e-07
T4 term | -1.00612e-10 | 1.00685e-10 | 3.37573e-10 | 1.02483e-11 | -1.72781e-11 | 1.27614e-09
Temperature | 25 | 300
wave | 0.4 | 2.8
residual | 8.6e-06

## CaF2_2
| S1 | S2 | S3 | λ1 | λ2 | λ3
Constant term | 1.04834 | -0.00332723 | 3.72693 | 0.0794375 | 0.258039 | 34.0169
T term | -0.000221666 | 0.000234683 | 0.0149844 | -0.000220758 | -0.00212833 | 0.0626867
T2 term | -6.73446e-06 | 6.55744e-06 | -0.000147511 | 2.07862e-06 | 1.20393e-05 | -0.000614541
T3 term | 1.50138e-08 | -1.47028e-08 | 5.54293e-07 | -9.60254e-09 | -3.06973e-08 | 2.31517e-06
T4 term | -2.77255e-11 | 2.75023e-11 | -7.17298e-10 | 1.31401e-11 | 2.79793e-11 | -2.99638e-09
Temperature | 25 | 300
wave | 0.4 | 5.6
residual | 6e-06

## Heraeus Infrasil 301
| S1 | S2 | S3 | λ1 | λ2 | λ3
Constant term | 0.105962 | 0.995429 | 0.86512 | 0.004500743 | 0.09383735 | 9.757183
T term | 9.359142e-06 | -7.973196e-06 | 0.000373195 | -0.0002825065 | -1.374171e-06 | 0.001864621
T2 term | 4.941067e-08 | 1.006343e-09 | -2.010347e-06 | 3.136868e-06 | 1.316037e-08 | -1.058414e-05
T3 term | 4.890163e-11 | -8.694712e-11 | 2.708606e-09 | -1.121499e-08 | 1.252909e-11 | 1.730321e-08
T4 term | 1.492126e-13 | -1.220612e-13 | 1.679976e-12 | 1.236514e-11 | -4.64128e-14 | 1.719396e-12
Temperature | 35 | 300
wave | 0.5 | 3.6
residual | 1e-05

## Si
| S1 | S2 | S3 | λ1 | λ2 | λ3
Constant term | 10.4907 | -1346.61 | 44282700 | 0.299713 | -3517.1 | 1714000
T term | -0.00020802 | 29.1664 | -1762130 | -1.14234e-05 | 42.3892 | -144984
T2 term | 4.21694e-06 | -0.278724 | -76157.5 | 1.67134e-07 | -0.357957 | -6907.44
T3 term | -5.82298e-09 | 0.00105939 | 678.414 | -2.51049e-10 | 0.00117504 | -39.3699
T4 term | 3.44688e-12 | -1.35089e-06 | 103.243 | 2.32484e-14 | -1.13212e-06 | 23.577
Temperature | 20 | 300
wave | 1.1 | 5.6
residual | 0.0001

## Ge
| S1 | S2 | S3 | λ1 | λ2 | λ3
Constant term | 13.9723 | 0.452096 | 751.447 | 0.386367 | 1.08843 | -2893.19
T term | 0.00252809 | -0.00309197 | -14.2843 | 0.000201871 | 0.0011651 | -0.967948
T2 term | -5.02195e-06 | 2.16895e-05 | -0.238093 | -5.93448e-07 | -4.97284e-06 | -0.527016
T3 term | 2.22604e-08 | -6.0229e-08 | 0.00296047 | -2.27923e-10 | 1.12357e-08 | 0.00649364
T4 term | -4.86238e-12 | 4.12038e-11 | -7.73454e-06 | 5.37423e-12 | 9.40201e-12 | -1.95162e-05
Temperature | 20 | 300
wave | 1.9 | 5.5
residual | 0.0001