## Sheet1
wavelength | 30 | 40 | 50 | 60 | 70 | 80 | 90 | 100 | 150 | 200 | 250 | 295
1.1 | 3.51113 | 3.51123 | 3.51146 | 3.51181 | 3.51229 | 3.51288 | 3.51358 | 3.51439 | 3.51979 | 3.52703 | 3.53555 | 3.54394
1.2 | 3.49071 | 3.4908 | 3.49103 | 3.49137 | 3.49183 | 3.49241 | 3.49309 | 3.49387 | 3.4991 | 3.5061 | 3.51437 | 3.52253
1.3 | 3.47508 | 3.47518 | 3.4754 | 3.47574 | 3.47619 | 3.47675 | 3.47741 | 3.47817 | 3.48327 | 3.49011 | 3.49818 | 3.50616
1.4 | 3.46285 | 3.46295 | 3.46317 | 3.4635 | 3.46394 | 3.46449 | 3.46514 | 3.46589 | 3.47089 | 3.47759 | 3.48551 | 3.49335
1.5 | 3.45309 | 3.45319 | 3.4534 | 3.45373 | 3.45417 | 3.45471 | 3.45535 | 3.45609 | 3.461 | 3.4676 | 3.4754 | 3.48314
2 | 3.42478 | 3.42488 | 3.42508 | 3.4254 | 3.42582 | 3.42633 | 3.42695 | 3.42765 | 3.43234 | 3.43863 | 3.44609 | 3.45352
2.5 | 3.41196 | 3.41206 | 3.41226 | 3.41257 | 3.41298 | 3.41348 | 3.41408 | 3.41477 | 3.41936 | 3.42552 | 3.43283 | 3.44011
3 | 3.40509 | 3.40518 | 3.40538 | 3.40569 | 3.40609 | 3.40659 | 3.40718 | 3.40786 | 3.4124 | 3.41849 | 3.42572 | 3.43293
3.5 | 3.401 | 3.40109 | 3.40128 | 3.40158 | 3.40198 | 3.40248 | 3.40307 | 3.40374 | 3.40826 | 3.4143 | 3.42148 | 3.42864
4 | 3.39837 | 3.39846 | 3.39866 | 3.39895 | 3.39935 | 3.39984 | 3.40042 | 3.4011 | 3.4056 | 3.41162 | 3.41877 | 3.42589
4.5 | 3.39661 | 3.39669 | 3.39688 | 3.39718 | 3.39757 | 3.39806 | 3.39864 | 3.39931 | 3.40381 | 3.40982 | 3.41694 | 3.42404
5 | 3.39537 | 3.39546 | 3.39564 | 3.39593 | 3.39632 | 3.39681 | 3.39739 | 3.39806 | 3.40256 | 3.40855 | 3.41566 | 3.42274
5.5 | 3.39449 | 3.39457 | 3.39475 | 3.39504 | 3.39542 | 3.39591 | 3.39649 | 3.39716 | 3.40166 | 3.40765 | 3.41474 | 3.4218